## Steel
Rod diameter [mm] | Bonded length [mm] | Duration of immersion t [days] | Ultimate load [kN] | Free end slip [mm]
6 | 45 | 0 | 8.2 | 0.51
6 | 45 | 10 | 6.71 | 0.96
6 | 45 | 20 | 5.53 | 1.52
6 | 45 | 30 | 4.5 | 1.82
6 | 45 | 60 | 3.68 | 1.89
6 | 45 | 90 | 3.53 | 2
6 | 60 | 0 | 10.61 | 0.56
6 | 60 | 10 | 8.25 | 1.06
6 | 60 | 20 | 6.43 | 1.5
6 | 60 | 30 | 5.46 | 1.85
6 | 60 | 60 | 4.67 | 1.94
6 | 60 | 90 | 4.5 | 2.02
6 | 90 | 0 | 15.16 | 0.53
6 | 90 | 10 | 12.47 | 1.08
6 | 90 | 20 | 9.95 | 1.64
6 | 90 | 30 | 8.55 | 1.84
6 | 90 | 60 | 7.64 | 1.91
6 | 90 | 90 | 7.01 | 2.01
8 | 60 | 0 | 12.03 | 0.71
8 | 60 | 10 | 9.33 | 1.26
8 | 60 | 20 | 7.34 | 1.73
8 | 60 | 30 | 6.47 | 1.91
8 | 60 | 60 | 6.18 | 1.96
8 | 60 | 90 | 5.79 | 2.12
8 | 80 | 0 | 15.8 | 0.76
8 | 80 | 10 | 12.21 | 1.3
8 | 80 | 20 | 10.27 | 1.76
8 | 80 | 30 | 8.99 | 1.98
8 | 80 | 60 | 7.54 | 2.04
8 | 80 | 90 | 7.11 | 2.08
8 | 120 | 0 | 23.84 | 0.78
8 | 120 | 10 | 18.7 | 1.24
8 | 120 | 20 | 14.85 | 1.7
8 | 120 | 30 | 13.01 | 1.9
8 | 120 | 60 | 11.12 | 2.12
8 | 120 | 90 | 11.29 | 2.09
10 | 75 | 0 | 16.39 | 0.83
10 | 75 | 10 | 13.37 | 1.38
10 | 75 | 20 | 10.71 | 1.74
10 | 75 | 30 | 9.26 | 1.93
10 | 75 | 60 | 8.06 | 2.06
10 | 75 | 90 | 7 | 2.16
10 | 100 | 0 | 21.38 | 0.86
10 | 100 | 10 | 16.57 | 1.36
10 | 100 | 20 | 13.29 | 1.78
10 | 100 | 30 | 11.33 | 1.9
10 | 100 | 60 | 10.63 | 2.08
10 | 100 | 90 | 10.21 | 2.12
10 | 150 | 0 | 32.39 | 0.85
10 | 150 | 10 | 25.95 | 1.4
10 | 150 | 20 | 20.98 | 1.75
10 | 150 | 30 | 18.1 | 1.96
10 | 150 | 60 | 15.65 | 2.1
10 | 150 | 90 | 14.84 | 2.07

## GFRP
Rod diameter [mm] | Bonded length [mm] | Duration of immersion t [days] | Ultimate load [kN] | Free end slip [mm]
6 | 45 | 0 | 7.9 | 0.57
6 | 45 | 10 | 6.97 | 0.92
6 | 45 | 20 | 6.19 | 1.57
6 | 45 | 30 | 5.16 | 1.76
6 | 45 | 60 | 4.9 | 1.84
6 | 45 | 90 | 4.55 | 1.88
6 | 60 | 0 | 9.84 | 0.66
6 | 60 | 10 | 8.09 | 1.09
6 | 60 | 20 | 7.32 | 1.54
6 | 60 | 30 | 6.82 | 1.77
6 | 60 | 60 | 5.86 | 1.8
6 | 60 | 90 | 5.73 | 1.9
6 | 90 | 0 | 15.32 | 0.54
6 | 90 | 10 | 13.28 | 0.97
6 | 90 | 20 | 12.1 | 1.45
6 | 90 | 30 | 10.82 | 1.74
6 | 90 | 60 | 10.08 | 1.83
6 | 90 | 90 | 9.61 | 1.86
8 | 60 | 0 | 11.74 | 0.78
8 | 60 | 10 | 9.68 | 1.25
8 | 60 | 20 | 8.57 | 1.66
8 | 60 | 30 | 7.75 | 1.83
8 | 60 | 60 | 7.7 | 1.87
8 | 60 | 90 | 7.6 | 1.92
8 | 80 | 0 | 15.32 | 0.8
8 | 80 | 10 | 12.8 | 1.22
8 | 80 | 20 | 11.98 | 1.71
8 | 80 | 30 | 10.84 | 1.81
8 | 80 | 60 | 9.76 | 1.82
8 | 80 | 90 | 9.72 | 1.83
8 | 120 | 0 | 23.89 | 0.73
8 | 120 | 10 | 20.14 | 1.15
8 | 120 | 20 | 18.08 | 1.6
8 | 120 | 30 | 16.48 | 1.79
8 | 120 | 60 | 15.42 | 1.87
8 | 120 | 90 | 14.72 | 1.96
10 | 75 | 0 | 15.67 | 0.88
10 | 75 | 10 | 13.7 | 1.32
10 | 75 | 20 | 12.36 | 1.68
10 | 75 | 30 | 11.05 | 1.86
10 | 75 | 60 | 9.71 | 1.95
10 | 75 | 90 | 9.31 | 2.04
10 | 100 | 0 | 20.28 | 0.86
10 | 100 | 10 | 17.02 | 1.46
10 | 100 | 20 | 15.26 | 1.73
10 | 100 | 30 | 13.64 | 1.89
10 | 100 | 60 | 12.46 | 2.01
10 | 100 | 90 | 12.14 | 2.07
10 | 150 | 0 | 29.89 | 0.92
10 | 150 | 10 | 25.62 | 1.44
10 | 150 | 20 | 23.14 | 1.71
10 | 150 | 30 | 20.36 | 1.89
10 | 150 | 60 | 18.83 | 1.99
10 | 150 | 90 | 18.65 | 2.12

## Sheet1
Type of rebar | Rod diameter [mm] | Bonded length [mm] | Duration of immersion t [days] | Ultimate load [kN] | Free end slip [mm]
1 | 6 | 45 | 0 | 8.2 | 0.51
1 | 6 | 45 | 10 | 6.71 | 0.96
1 | 6 | 45 | 20 | 5.53 | 1.52
1 | 6 | 45 | 30 | 4.5 | 1.82
1 | 6 | 45 | 60 | 3.68 | 1.89
1 | 6 | 45 | 90 | 3.53 | 2
1 | 6 | 60 | 0 | 10.61 | 0.56
1 | 6 | 60 | 10 | 8.25 | 1.06
1 | 6 | 60 | 20 | 6.43 | 1.5
1 | 6 | 60 | 30 | 5.46 | 1.85
1 | 6 | 60 | 60 | 4.67 | 1.94
1 | 6 | 60 | 90 | 4.5 | 2.02
1 | 6 | 90 | 0 | 15.16 | 0.53
1 | 6 | 90 | 10 | 12.47 | 1.08
1 | 6 | 90 | 20 | 9.95 | 1.64
1 | 6 | 90 | 30 | 8.55 | 1.84
1 | 6 | 90 | 60 | 7.64 | 1.91
1 | 6 | 90 | 90 | 7.01 | 2.01
1 | 8 | 60 | 0 | 12.03 | 0.71
1 | 8 | 60 | 10 | 9.33 | 1.26
1 | 8 | 60 | 20 | 7.34 | 1.73
1 | 8 | 60 | 30 | 6.47 | 1.91
1 | 8 | 60 | 60 | 6.18 | 1.96
1 | 8 | 60 | 90 | 5.79 | 2.12
1 | 8 | 80 | 0 | 15.8 | 0.76
1 | 8 | 80 | 10 | 12.21 | 1.3
1 | 8 | 80 | 20 | 10.27 | 1.76
1 | 8 | 80 | 30 | 8.99 | 1.98
1 | 8 | 80 | 60 | 7.54 | 2.04
1 | 8 | 80 | 90 | 7.11 | 2.08
1 | 8 | 120 | 0 | 23.84 | 0.78
1 | 8 | 120 | 10 | 18.7 | 1.24
1 | 8 | 120 | 20 | 14.85 | 1.7
1 | 8 | 120 | 30 | 13.01 | 1.9
1 | 8 | 120 | 60 | 11.12 | 2.12
1 | 8 | 120 | 90 | 11.29 | 2.09
1 | 10 | 75 | 0 | 16.39 | 0.83
1 | 10 | 75 | 10 | 13.37 | 1.38
1 | 10 | 75 | 20 | 10.71 | 1.74
1 | 10 | 75 | 30 | 9.26 | 1.93
1 | 10 | 75 | 60 | 8.06 | 2.06
1 | 10 | 75 | 90 | 7 | 2.16
1 | 10 | 100 | 0 | 21.38 | 0.86
1 | 10 | 100 | 10 | 16.57 | 1.36
1 | 10 | 100 | 20 | 13.29 | 1.78
1 | 10 | 100 | 30 | 11.33 | 1.9
1 | 10 | 100 | 60 | 10.63 | 2.08
1 | 10 | 100 | 90 | 10.21 | 2.12
1 | 10 | 150 | 0 | 32.39 | 0.85
1 | 10 | 150 | 10 | 25.95 | 1.4
1 | 10 | 150 | 20 | 20.98 | 1.75
1 | 10 | 150 | 30 | 18.1 | 1.96
1 | 10 | 150 | 60 | 15.65 | 2.1
1 | 10 | 150 | 90 | 14.84 | 2.07
0 | 6 | 45 | 0 | 7.9 | 0.57
0 | 6 | 45 | 10 | 6.97 | 0.92
0 | 6 | 45 | 20 | 6.19 | 1.57
0 | 6 | 45 | 30 | 5.16 | 1.76
0 | 6 | 45 | 60 | 4.9 | 1.84
0 | 6 | 45 | 90 | 4.55 | 1.88
0 | 6 | 60 | 0 | 9.84 | 0.66
0 | 6 | 60 | 10 | 8.09 | 1.09
0 | 6 | 60 | 20 | 7.32 | 1.54
0 | 6 | 60 | 30 | 6.82 | 1.77
0 | 6 | 60 | 60 | 5.86 | 1.8
0 | 6 | 60 | 90 | 5.73 | 1.9
0 | 6 | 90 | 0 | 15.32 | 0.54
0 | 6 | 90 | 10 | 13.28 | 0.97
0 | 6 | 90 | 20 | 12.1 | 1.45
0 | 6 | 90 | 30 | 10.82 | 1.74
0 | 6 | 90 | 60 | 10.08 | 1.83
0 | 6 | 90 | 90 | 9.61 | 1.86
0 | 8 | 60 | 0 | 11.74 | 0.78
0 | 8 | 60 | 10 | 9.68 | 1.25
0 | 8 | 60 | 20 | 8.57 | 1.66
0 | 8 | 60 | 30 | 7.75 | 1.83
0 | 8 | 60 | 60 | 7.7 | 1.87
0 | 8 | 60 | 90 | 7.6 | 1.92
0 | 8 | 80 | 0 | 15.32 | 0.8
0 | 8 | 80 | 10 | 12.8 | 1.22
0 | 8 | 80 | 20 | 11.98 | 1.71
0 | 8 | 80 | 30 | 10.84 | 1.81
0 | 8 | 80 | 60 | 9.76 | 1.82
0 | 8 | 80 | 90 | 9.72 | 1.83
0 | 8 | 120 | 0 | 23.89 | 0.73
0 | 8 | 120 | 10 | 20.14 | 1.15
0 | 8 | 120 | 20 | 18.08 | 1.6
0 | 8 | 120 | 30 | 16.48 | 1.79
0 | 8 | 120 | 60 | 15.42 | 1.87
0 | 8 | 120 | 90 | 14.72 | 1.96
0 | 10 | 75 | 0 | 15.67 | 0.88
0 | 10 | 75 | 10 | 13.7 | 1.32
0 | 10 | 75 | 20 | 12.36 | 1.68
0 | 10 | 75 | 30 | 11.05 | 1.86
0 | 10 | 75 | 60 | 9.71 | 1.95
0 | 10 | 75 | 90 | 9.31 | 2.04
0 | 10 | 100 | 0 | 20.28 | 0.86
0 | 10 | 100 | 10 | 17.02 | 1.46
0 | 10 | 100 | 20 | 15.26 | 1.73
0 | 10 | 100 | 30 | 13.64 | 1.89
0 | 10 | 100 | 60 | 12.46 | 2.01
0 | 10 | 100 | 90 | 12.14 | 2.07
0 | 10 | 150 | 0 | 29.89 | 0.92
0 | 10 | 150 | 10 | 25.62 | 1.44
0 | 10 | 150 | 20 | 23.14 | 1.71
0 | 10 | 150 | 30 | 20.36 | 1.89
0 | 10 | 150 | 60 | 18.83 | 1.99
0 | 10 | 150 | 90 | 18.65 | 2.12

## Sheet2
Train data | 70
Test data | 30